## Text
Tin in June 2024
This workbook includes an embedded Word document and 5 tables (See tabs below).
To remove text or numerical footnotes within data cells, see instructions on "RemoveTextButton" tab.
You must download this file in order for the macro to work.
This icon is linked to an embedded text document.

## RemoveTextButton
Purpose:
Remove text or numerical footnotes within data cells
Example:
A cell contains "1,234 e" but only "1,234" is needed for calculative purposes. The "RemoveTextButton" will remove the
"e" within the cell and keep the "1,234" within the cell. The button can be used on one cell or a selection of cells
How to use:
If you do not have the "RemoveTextButton" file saved on your computer, follow these instructions:
Click "Enable Content" above, if needed
Double click the "Remove Text Button for Publications" box located to the right
If a pop-up displays, close it out by selecting “Enable Macros” or “X” if “Enable Macros” is unavailable
A new Excel file should appear. Save this Excel file as "RemoveTextButton" as an Excel Macro Enabled Workbook (.xlsm)
Close out the recently saved "RemoveTextButton" file
Open the "RemoveTextButton" file and follow the instructions in the file to remove unwanted text in data cells
If you already have the "RemoveTextButton" file saved on your computer, follow these instructions:
Click "Enable Content" above, if needed
Open the previously saved "RemoveTextButton" file and follow the instructions in the file to remove unwanted text in data cells
Contact:
Sdeloach-overton@usgs.gov

## T1
Table 1. Salient tin statistics.
[Data are rounded to no more than three significant digits, except prices. Data are in metric tons of tin content unless otherwise noted. Estimated and revised data are marked with a superscript ‟e” and ‟r”, respectively.]
Product | 2023 | 2024
|  | May | June | January– June
Production
Secondarye, 1 | 10300 | 858 | 858 | 5150
Consumption
Primary, reported | 17200 | 1260 | 1260 | 7610
Secondary, reported | 320 | 35 | 27 | 173
Apparent2 | 37600 | 2810 | 3400 | 16900
Imports for consumption
Refined tin | 28200 | 2030 | 2570 | 12000
Exports
Refined tin | 918 r | 78 | 36 | 258
Stocks
End of period | 5840 | 4,960 r | 4980 | 4980
Prices (average cents per pound)3
Metals Week New York dealer, Grade A | 1255.86 | 1552.22 | 1517.75 | 1382.18
London Metal Exchange cash | 1177.46 | 1503.49 | 1461.31 | 1330.16
1Includes tin recovered from alloys and tinplate. The detinning of tinplate (coated steel) yields only a small part of the total.
2Defined as secondary production plus imports minus exports.
3Source: S&P Global Platts Metals Week.

## T2
Table 2. Average tin prices.
[Data are in cents per pound. Source: S&P Global Platts Metals Week.]
Period | Metals Week New York dealer, Grade A | London Metal Exchange Cash
2023
June | 1314.11 | 1235.74
July | 1404.25 | 1303.07
August | 1243.33 | 1178.19
September | 1229.63 | 1158.47
October | 1173.44 | 1115.7
November | 1153.63 | 1097.86
December | 1170 | 1115.47
Total | 1255.86 | 1177.46
2024
January | 1199.67 | 1142.44
February | 1241.22 | 1185.71
March | 1303.75 | 1244.24
April | 1478.44 | 1443.74
May | 1552.22 | 1503.49
June | 1517.75 | 1461.31
January–June | 1382.18 | 1330.16

## T3
Table 3. Tinplate production and shipments in the United States.
[Data are in metric tons unless otherwise noted. Data are rounded to no more than three significant digits, may not add to totals shown. Revised data are marked with a superscript ‟r”.]
Period | Tinplate (all forms)
| Production |  |  | Shipments1 (gross weight)
| Gross weight | Tin Content | Tin per metric ton of plate (kilograms)
2023
June | 46300 | 401 | 8.7 | 62300
July | 35900 | 363 | 10.1 | 56600
August | 38000 | 362 | 9.5 | 65000
September | 40700 | 372 | 9.1 | 54900
October | 40500 | 378 | 9.3 | 50700
November | 40400 | 381 | 9.4 | 47000
December | 40700 | 375 | 9.2 | 40400
Total | 505000 | 4610 | 9.2 | 674000
2024
January | 34300 | 217 r | 6.3 | 33900
February | 34300 | 191 r | 5.6 r | 37100
March | 37300 | 185 r | 5.0 r | 40600
April | 29000 | 183 r | 6.3 | 35500
May | 31700 | 198 r | 6.2 | 0
June | 28700 | 194 | 6.8 | 0
Total | 195000 | 1170 | 6 | 147000
1Source: American Iron and Steel Institute monthly publication.

## T4
Table 4. U.S. tin imports for consumption and exports.
[Data are in metric tons, gross weight. Data are rounded to no more than three significant digits, may not add to totals shown. Revised data are marked with a superscript ‟r”. Source: U.S. Census Bureau.]
Product and country or locality | 2023 | 2024
|  | May | June | January– June1
Imports, refined tin
Belgium | 427 | 70 | 0 | 195
Bolivia | 7400 | 838 | 685 | 4250
Brazil | 2900 | 436 | 145 | 1230
Canada | 214 | 12 | 21 | 81
India | 25 | 0 | (2) | 45
Indonesia | 3450 | 80 | 340 | 951
Peru | 9310 | 410 | 1170 | 4100
Poland | 1030 | 90 | 134 | 628
Thailand | 418 | 20 | 23 | 189
Other | 3,040 r | 75 r | 60 | 328
Total | 28200 | 2030 | 2570 | 12000
Imports, other
Alloys | 901 | 48 | 56 | 339
Bars, rods, profiles, and wire | 1530 | 103 | 87 | 718
Flakes and powders | 71 | 5 | 7 | 30
Foil | 51 | (2) | 1 | 32
Plates, sheets, strip | 1 | (2) | (2) | (2)
Tubes, pipes, and tube and pipe fittings | 480 | 110 | 111 | 396
Waste and scrap | 10700 | 667 | 491 | 4950
Miscellaneous3 | 771 | 75 | 28 | 328
Exports
Refined tin | 918 r | 78 | 36 | 258
Alloys | 652 | 60 | 80 | 431
1May include revisions to previously published data.
2Less than ½ unit.
3Includes other articles of tin not elsewhere specified or included (Harmonized Tariff Schedule of the United States code 8007.00.5000).

## T5
Table 5. Reported consumption of tin in the United States, by finished product.
[Data are in metric tons of tin content. Data are rounded to no more than three significant digits; may not add to totals shown. W, withheld to avoid closing company proprietary data; included with ‟other”. Revised data are marked with a superscript ‟r”.]
Product | 2023 | 2024
|  | May |  |  | June |  |  | January– June1
|  | Primary | Secondary | Total | Primary | Secondary | Total
Alloys (miscellaneous)2 | 1680 | 139 | 0 | 139 | 137 | 0 | 137 | 843
Babbitt | 149 | 12 | W | 12 | 10 | W | 10 | 73
Bronze and brass | 675 | 43 | 10 | 53 | 43 | 10 | 53 | 319
Chemicals | 2680 | 251 | 0 | 251 | 263 | 0 | 263 | 1510
Solder | 1740 | 118 | W | 118 | 112 | W | 112 | 769
Tinning | 231 | 19 | 0 | 19 | 19 | 0 | 19 | 115
Tinplate3 | 4630 | 198 r | W | 198 r | 194 | W | 194 | 1170
Other4 | 5780 | 480 | 25 | 505 | 479 | 17 | 496 | 2990
Total | 17600 | 1260 | 34 | 1300 | 1260 | 27 | 1290 | 7780
1May include revisions to previously published data.
2Includes terne metal.
3Includes secondary pig tin and tin components of tinplating chemical solutions.
4Includes bar tin and anodes, britannia metal, collapsible tubes and foil, jewelersʼ metal, pewter, tin powder, type metal, and white metal.